## 格子定数
| Ga(x)In(1-x)As(y)P(1-y) |  | In0.255Ga0.745As | In0.255Ga0.745As |  | GaAs |  |  | GaAs0.71P0.29 |  | InGaP | Al(1-x)Ga(x)As
定数 | 5.8687 | x | 0.745 | 0 | x | 1 |  | x | 1 | x | 0.515 | GaAs | 5.65325 | x | 0.8 | 5.6547
| 0.4176 | y | 1 | 1 | y | 1 |  | y | 0.71 | y | 0 | AlAs | 5.6605
| 0.1896 | a | 5.7565005 | 6.0583 | a | 5.6532 |  | a | 5.594591 |  | 5.653636
| 0.0125 | delta a | 0.1033005 | 6.0583 | delta a | 0 |  | delta a | -0.058609 | [6 empty] | 5.65905
|  | - delta a/a | -0.01827293 | #DIV/0! | -delta a/a | 0 |  | - delta a/a | 0.0103674
| べガードの法則確かめ | [6 empty] | 歪補償正味
| GaAs | 5.65325 | [5 empty] | a
| GaP | 5.45117
| InAs | 6.0583
| InP | 5.86875
| a | 5.75653775 |  |  | 5.65325 |  |  | 5.5946468
|  | L | a
格子整合計算 | Lwell | 15 | 5.7565005 | 5.6917367 | 5.6917367 | 0.006816794 | 0.6816794
| Lbarriew | 10 | 5.594591 | 142.2934175
|  | 10 | 5 | 5

## Eg
|  |  |  | Ga(x)In(1-x)As |  | GaAs | Al(x)Ga(1-x)As | Ga(x)In(1-x)P | GaAs(x)P(1-x)
Eg | Ga(x)In(1-x)As | 0.324+0.7x+0.4x^2 | x | 0.745 |  | 1 | 0.55 | 0.515 | 0.71
| Al(x)Ga(1-x)As | 1.420+1.087x+0.438x^2 | Eg | 1.06751 | eV | 1.424 | 2.150345 | 1.89061185 | 1.7723016
| Ga(x)In(1-x)P | 1.351+0.643x+0.786x^2 |  | 1161.582 |  | 870.7865 | 576.6517 | 655.8723 | 699.6552
| GaAs(x)P(1-x) | 2.750-1.502x+0.176x^2
2.150345

## 屈折率
|  | x^0 | x^1 | x^2
Al(x)Ga(1-x)As | E0 | 3.65 | 0.871 | 0.179
| Ed | 36.1 | -2.45
Ga(x)In(1-x)P | E0 | 3.391 | 0.524 | 0.595
| Ed | 28.91 | 7.54
In(1-x)Ga(x)As | E0 | 3.391 | 0.524 | 0.595
| Ed | 28.91 | 7.54
hv | 1.20373 | eV |  |  |  |  | GaAs |  |  | Al(0.55)Ga(0.45)As |  | In(1-x)Ga(x)P |  | In(1-x)Ga(x)As
h | 6.62607004e-34 | m^2kg/s |  |  |  |  | x | 0 |  | x | 0.55 | x | 0.515 | x | 0.745
labmda | 1.03e-06 | m |  |  |  |  | E0 | 3.65 |  | E0 | 4.1831975 | E0 | 3.818668875 | E0 | 4.111619875
c | 299792458 | m/s |  |  |  |  | Ed | 36.1 |  | Ed | 34.7525 | Ed | 32.7931 | Ed | 34.5273
nu | 291060638834951.4 | /s |  |  |  |  | Eg | 1.424 |  | Eg | 2.15 | Eg | 1.89061185 | Eg | 1.06751
比 | 1.239842e-06 | - |  |  |  |  | iota | 0.1032459 |  | iota | 0.05791329 | iota | 0.08403594 | iota | 0.04949103
e | 1.60217662e-19 | C |  |  |  |  | n^2-1 | 11.22067 |  | n^2-1 | 9.081061 | n^2-1 |  | n^2-1
[7 empty] | n | 3.495808 |  | n | 3.175069 | n |  | n
[5 empty] | labmda | E_photon | GaAsの屈折率 n^2-1 | n | R | AlGaASのn^2-1 | n
[5 empty] | 800 | 1.549802 | #NUM! | #NUM! | #NUM! | 9.71736 | 3.273738 | 10.46262 | 3.38565 | #NUM! | #NUM!
[5 empty] | 810 | 1.530669 | #NUM! | #NUM! | #NUM! | 9.67388 | 3.26709 | 10.39876 | 3.376205 | #NUM! | #NUM!
[5 empty] | 820 | 1.512002 | #NUM! | #NUM! | #NUM! | 9.632577 | 3.260763 | 10.33869 | 3.367297 | #NUM! | #NUM!
[5 empty] | 830 | 1.493786 | #NUM! | #NUM! | #NUM! | 9.593295 | 3.254734 | 10.28205 | 3.358876 | #NUM! | #NUM!
[5 empty] | 840 | 1.476002 | #NUM! | #NUM! | #NUM! | 9.555889 | 3.248983 | 10.22855 | 3.350902 | #NUM! | #NUM!
[5 empty] | 850 | 1.458638 | #NUM! | #NUM! | #NUM! | 9.520232 | 3.243491 | 10.17791 | 3.343338 | #NUM! | #NUM!
[5 empty] | 860 | 1.441677 | #NUM! | #NUM! | #NUM! | 9.486206 | 3.238241 | 10.1299 | 3.33615 | #NUM! | #NUM!
[5 empty] | 870 | 1.425106 | #NUM! | #NUM! | #NUM! | 9.453704 | 3.233219 | 10.08431 | 3.32931 | #NUM! | #NUM!
[5 empty] | 880 | 1.408911 | 12.17625 | 3.629911 | 0.3226538 | 9.42263 | 3.22841 | 10.04096 | 3.322794 | #NUM! | #NUM!
[5 empty] | 890 | 1.393081 | 12.01957 | 3.608264 | 0.3203527 | 9.392895 | 3.223801 | 9.999685 | 3.316577 | #NUM! | #NUM!
[5 empty] | 900 | 1.377602 | 11.91047 | 3.593115 | 0.3187343 | 9.364416 | 3.219381 | 9.960339 | 3.31064 | #NUM! | #NUM!
[5 empty] | 910 | 1.362464 | 11.8221 | 3.580795 | 0.3174135 | 9.33712 | 3.215139 | 9.922788 | 3.304964 | #NUM! | #NUM!
[5 empty] | 920 | 1.347654 | 11.74601 | 3.570156 | 0.3162692 | 9.310936 | 3.211065 | 9.886911 | 3.299532 | #NUM! | #NUM!
[5 empty] | 930 | 1.333163 | 11.67838 | 3.560672 | 0.3152464 | 9.285801 | 3.207148 | 9.8526 | 3.294329 | #NUM! | #NUM!
[5 empty] | 940 | 1.318981 | 11.61708 | 3.552053 | 0.3143148 | 9.261657 | 3.203382 | 9.819756 | 3.28934 | #NUM! | #NUM!
[5 empty] | 950 | 1.305097 | 11.5608 | 3.544122 | 0.3134555 | 9.238448 | 3.199757 | 9.788286 | 3.284553 | #NUM! | #NUM!
[5 empty] | 960 | 1.291502 | 11.50864 | 3.536756 | 0.3126558 | 9.216124 | 3.196267 | 9.75811 | 3.279956 | #NUM! | #NUM!
[5 empty] | 970 | 1.278188 | 11.45998 | 3.529869 | 0.3119068 | 9.194638 | 3.192904 | 9.729149 | 3.275538 | #NUM! | #NUM!
[5 empty] | 980 | 1.265145 | 11.41433 | 3.523397 | 0.3112016 | 9.173946 | 3.189662 | 9.701334 | 3.271289 | #NUM! | #NUM!
[5 empty] | 990 | 1.252366 | 11.37133 | 3.51729 | 0.310535 | 9.154007 | 3.186535 | 9.674601 | 3.267201 | #NUM! | #NUM!
[5 empty] | 1000 | 1.239842 | 11.33068 | 3.511507 | 0.3099029 | 9.134784 | 3.183518 | 9.648889 | 3.263264 | #NUM! | #NUM!
[5 empty] | 1010 | 1.227566 | 11.29216 | 3.506017 | 0.3093017 | 9.11624 | 3.180604 | 9.624143 | 3.25947 | #NUM! | #NUM!
[5 empty] | 1020 | 1.215531 | 11.25554 | 3.500792 | 0.3087288 | 9.098343 | 3.177789 | 9.600311 | 3.255812 | #NUM! | #NUM!
[5 empty] | 1030 | 1.20373 | 11.22067 | 3.495808 | 0.3081817 | 9.081061 | 3.175069 | 9.577346 | 3.252283 | #NUM! | #NUM!
[5 empty] | 1040 | 1.192156 | 11.18741 | 3.491047 | 0.3076583 | 9.064365 | 3.172438 | 9.555203 | 3.248877 | #NUM! | #NUM!
[5 empty] | 1050 | 1.180802 | 11.15562 | 3.486491 | 0.3071569 | 9.048228 | 3.169894 | 9.533841 | 3.245588 | #NUM! | #NUM!
[5 empty] | 1060 | 1.169662 | 11.1252 | 3.482126 | 0.3066758 | 9.032624 | 3.167432 | 9.513222 | 3.24241 | #NUM! | #NUM!
[5 empty] | 1070 | 1.158731 | 11.09605 | 3.477937 | 0.3062137 | 9.017528 | 3.165048 | 9.493308 | 3.239338 | #NUM! | #NUM!
[5 empty] | 1080 | 1.148002 | 11.06808 | 3.473914 | 0.3057694 | 9.002918 | 3.162739 | 9.474066 | 3.236366 | #NUM! | #NUM!
[5 empty] | 1090 | 1.13747 | 11.04122 | 3.470046 | 0.3053417 | 8.988773 | 3.160502 | 9.455465 | 3.233491 | #NUM! | #NUM!
[5 empty] | 1100 | 1.127129 | 11.0154 | 3.466323 | 0.3049297 | 8.975072 | 3.158334 | 9.437475 | 3.230708 | #NUM! | #NUM!
[5 empty] | 1110 | 1.116975 | 10.99055 | 3.462737 | 0.3045324 | 8.961795 | 3.156231 | 9.420067 | 3.228013 | #NUM! | #NUM!
[5 empty] | 1120 | 1.107002 | 10.96662 | 3.45928 | 0.3041491 | 8.948926 | 3.154192 | 9.403216 | 3.225402 | #NUM! | #NUM!
[5 empty] | 1130 | 1.097205 | 10.94355 | 3.455944 | 0.3037789 | 8.936446 | 3.152213 | 9.386897 | 3.222871 | #NUM! | #NUM!
[5 empty] | 1140 | 1.087581 | 10.9213 | 3.452724 | 0.3034211 | 8.924341 | 3.150292 | 9.371086 | 3.220417 | #NUM! | #NUM!
[5 empty] | 1150 | 1.078123 | 10.89983 | 3.449613 | 0.3030752 | 8.912593 | 3.148427 | 9.355762 | 3.218037 | #NUM! | #NUM!
[5 empty] | 1160 | 1.068829 | 10.87909 | 3.446605 | 0.3027406 | 8.901189 | 3.146616 | 9.340904 | 3.215728 | #NUM! | #NUM!
[5 empty] | 1170 | 1.059694 | 10.85904 | 3.443696 | 0.3024166 | 8.890116 | 3.144855 | 9.326492 | 3.213486 | 9.105251 | 3.178876
[5 empty] | 1180 | 1.050714 | 10.83966 | 3.44088 | 0.3021028 | 8.879359 | 3.143145 | 9.312507 | 3.211309 | 9.076223 | 3.174307
[5 empty] | 1190 | 1.041884 | 10.8209 | 3.438153 | 0.3017987 | 8.868908 | 3.141482 | 9.298933 | 3.209195 | 9.054965 | 3.170957
[5 empty] | 1200 | 1.033202 | 10.80274 | 3.435512 | 0.3015039 | 8.858749 | 3.139864 | 9.285752 | 3.207141 | 9.036969 | 3.168118

## SEO法
| n^2-1 | 11.089 | labmda | E_photon | GaAsの屈折率 n^2-1 | n | InGaASのn^2-1
|  |  | 800 | 1.55 | 12.06639 | 3.614746 | 9.788591 | 3.284599
GaAsの値 | E0 | 3.65 | 810 | 1.530864 | 12.0016 | 3.605773 | 9.748961 | 3.278561
| Ed | 36.1 | 820 | 1.512195 | 11.93981 | 3.597195 | 9.711075 | 3.272778
| 光子エネルギ | 1.2 | 830 | 1.493976 | 11.88085 | 3.58899 | 9.674827 | 3.267235
|  |  | 840 | 1.47619 | 11.82453 | 3.581135 | 9.640122 | 3.26192
InGaAs |  |  | 850 | 1.458824 | 11.77069 | 3.57361 | 9.60687 | 3.256819
In(1-x)Ga(x)As |  |  | 860 | 1.44186 | 11.71918 | 3.566395 | 9.574987 | 3.251921
x | 0.745 |  | 870 | 1.425287 | 11.66986 | 3.559474 | 9.544398 | 3.247214
E0 | 4.111619875 |  | 880 | 1.409091 | 11.6226 | 3.55283 | 9.515031 | 3.242689
Ed | 34.5273 |  | 890 | 1.393258 | 11.57729 | 3.546448 | 9.48682 | 3.238336
Eg | 1.06751 |  | 900 | 1.377778 | 11.53382 | 3.540314 | 9.459702 | 3.234146
iota | 0.04949103 |  | 910 | 1.362637 | 11.49208 | 3.534414 | 9.43362 | 3.230112
n^2-1 |  |  | 920 | 1.347826 | 11.45199 | 3.528737 | 9.408521 | 3.226224
n |  |  | 930 | 1.333333 | 11.41344 | 3.523271 | 9.384354 | 3.222476
|  |  | 940 | 1.319149 | 11.37637 | 3.518006 | 9.361072 | 3.218862
|  |  | 950 | 1.305263 | 11.34068 | 3.512931 | 9.338632 | 3.215374
|  |  | 960 | 1.291667 | 11.30632 | 3.508037 | 9.316991 | 3.212007
|  |  | 970 | 1.278351 | 11.27322 | 3.503316 | 9.296112 | 3.208755
|  |  | 980 | 1.265306 | 11.24131 | 3.498758 | 9.275957 | 3.205613
|  |  | 990 | 1.252525 | 11.21053 | 3.494357 | 9.256494 | 3.202576
|  |  | 1000 | 1.24 | 11.18083 | 3.490105 | 9.23769 | 3.199639
|  |  | 1010 | 1.227723 | 11.15216 | 3.485995 | 9.219514 | 3.196797
|  |  | 1020 | 1.215686 | 11.12447 | 3.482021 | 9.201938 | 3.194047
|  |  | 1030 | 1.203883 | 11.09772 | 3.478177 | 9.184936 | 3.191385
|  |  | 1040 | 1.192308 | 11.07185 | 3.474457 | 9.168482 | 3.188806
|  |  | 1050 | 1.180952 | 11.04683 | 3.470855 | 9.152553 | 3.186307
|  |  | 1060 | 1.169811 | 11.02263 | 3.467367 | 9.137124 | 3.183885
|  |  | 1070 | 1.158879 | 10.99921 | 3.463987 | 9.122177 | 3.181537
|  |  | 1080 | 1.148148 | 10.97652 | 3.460711 | 9.107689 | 3.179259
|  |  | 1090 | 1.137615 | 10.95455 | 3.457536 | 9.093642 | 3.177049
|  |  | 1100 | 1.127273 | 10.93326 | 3.454455 | 9.080019 | 3.174905
|  |  | 1110 | 1.117117 | 10.91262 | 3.451467 | 9.066801 | 3.172822
|  |  | 1120 | 1.107143 | 10.89261 | 3.448566 | 9.053972 | 3.1708
|  |  | 1130 | 1.097345 | 10.87319 | 3.44575 | 9.041517 | 3.168835
|  |  | 1140 | 1.087719 | 10.85436 | 3.443015 | 9.029421 | 3.166926
|  |  | 1150 | 1.078261 | 10.83607 | 3.440359 | 9.017671 | 3.16507
|  |  | 1160 | 1.068966 | 10.81831 | 3.437777 | 9.006252 | 3.163266
|  |  | 1170 | 1.059829 | 10.80106 | 3.435268 | 8.995153 | 3.161511
|  |  | 1180 | 1.050847 | 10.7843 | 3.432827 | 8.984362 | 3.159804
|  |  | 1190 | 1.042017 | 10.76802 | 3.430454 | 8.973866 | 3.158143
|  |  | 1200 | 1.033333 | 10.75218 | 3.428146 | 8.963654 | 3.156526

## tau
|  | 3QW | 10QW
n_GaAs | 3.5
c | 299792458 | m/s
R | 0.3
alpha | 11.8 |  | 18
tau_p