## L100
[6 empty] | data | 111 | 112 | 113 | 114 | 115 | 116 | 117 | 118 | 119 | 120 | 121 | 122 | 123 | 124 | 125 | 126
[7 empty] | 32.6 | 31.3 | 30 | 28.6 | 27.2 | 25.7 | 24.2 | 23.1 | 21.1 | 19.4 | 17.8 | 16.1 | 14.4 | 12.6 | 10.8 | 9.1
[6 empty] | y0 | 0.035863 | 0.027206 | 0.026307 | 0.016999 | 0.018785 | 0.008574 | -0.0014769 | 0.014112 | 0.0034084 | 5.904e-05 | 0.0060696 | 0.0054362 | 0.011564 | 0.015896 | 0.025645 | 0.043489
[6 empty] | A | 0.94037 | 0.94828 | 0.95216 | 0.97307 | 0.96944 | 0.98822 | 0.98754 | 0.98028 | 0.99207 | 1.0008 | 0.99785 | 1.0018 | 0.97921 | 0.9672 | 0.95539 | 0.93335
[6 empty] | x0 | 2.6298e-10 | 2.6636e-10 | 2.5928e-10 | 2.5983e-10 | 2.5519e-10 | 2.5409e-10 | 2.4426e-10 | 2.4937e-10 | 2.4045e-10 | 2.3971e-10 | 2.4222e-10 | 2.4282e-10 | 2.5146e-10 | 2.6039e-10 | 2.7073e-10 | 3.0607e-10
[6 empty] | width | 3.7714e-11 | 3.4423e-11 | 3.429e-11 | 3.5414e-11 | 3.7554e-11 | 3.9079e-11 | 3.7903e-11 | 3.8259e-11 | 3.9301e-11 | 4.3645e-11 |  | 4.6534e-11 | 4.9374e-11 | 4.9904e-11 | 5.2101e-11 | 6.015e-11
| 係数値 | ±標準偏差 | [11 empty] | sigconvolutionに相当
| y0 | 0.038274 | ｱ | 0.00242 |  |  |  | L100_voltage | 求めたいsig_in | sig_instruments(ps) | y0 | A | x0 | width |  | ひ | raw FWHM | docombo FWHM (ps)
| A | 0.93796 | ｱ | 0.00404 |  |  |  | 32.6 | 36.41848 | 9.8 | 0.035863 | 0.94037 | 2.6298e-10 | 3.7714e-11 |  | 1.035573 | 9.93e-11 | 95.88893
| x0 | 2.63e-10 | ｱ | 1.19e-13 |  |  |  | 31.3 | 32.99853 | 9.8 | 0.027206 | 0.94828 | 2.6636e-10 | 3.4423e-11 |  | 1.043168 | 8.59e-11 | 82.34534
| width | 3.7643e-11 | ｱ | 2.14e-13 |  |  |  | 30 | 32.85976 | 9.8 | 0.026307 | 0.95216 | 2.5928e-10 | 3.429e-11 |  | 1.043525 | 8.18e-11 | 78.38812
| 係数値 | ±標準偏差 | [5 empty] | 28.6 | 34.03104 | 9.8 | 0.016999 | 0.97307 | 2.5983e-10 | 3.5414e-11 |  | 1.040638 | 8.07e-11 | 77.54856
| y0 | 0.021881 | ｱ | 0.00188 |  |  |  | 27.2 | 36.25276 | 9.8 | 0.018785 | 0.96944 | 2.5519e-10 | 3.7554e-11 |  | 1.035893 | 8.01e-11 | 77.32456
| A | 0.95471 | ｱ | 0.00337 |  |  |  | 25.7 | 37.83026 | 9.8 | 0.008574 | 0.98822 | 2.5409e-10 | 3.9079e-11 |  | 1.033009 | 7.42e-11 | 71.82899
| x0 | 2.6627e-10 | ｱ | 8.92e-14 |  |  |  | 24.2 | 36.61417 | 9.8 | -0.0014769 | 0.98754 | 2.4426e-10 | 3.7903e-11 |  | 1.0352 | 7.3e-11 | 70.51775
| width | 3.4445e-11 | ｱ | 1.55e-13 |  |  |  | 23.1 | 36.98258 | 9.8 | 0.014112 | 0.98028 | 2.4937e-10 | 3.8259e-11 |  | 1.034514 | 6.54e-11 | 63.21808
| W_sigma={0.00217,0.00376,9.87e-14,1.73e-13} | [6 empty] | 21.1 | 38.05954 | 9.8 | 0.0034084 | 0.99207 | 2.4045e-10 | 3.9301e-11 |  | 1.032619 | 6.41e-11 | 62.07518
| 係数値 | ±標準偏差 |  |  |  | 係数値 | ±標準偏差 | 19.4 | 42.53053 | 9.8 | 5.904e-05 | 1.0008 | 2.3971e-10 | 4.3645e-11 |  | 1.026204 | 6.2e-11 | 60.41684
| y0 | 0.021583 | ｱ | 0.00217 |  |  | y0 | 17.8 | 42.90194 | 9.8 | 0.0060696 | 0.99785 | 2.4222e-10 | 4.4007e-11 |  | 1.025758 | 6.56e-11 | 63.95271
| A | 0.95731 | ｱ | 0.00376 |  |  | A | 16.1 | 45.49036 | 9.8 | 0.0054362 | 1.0018 | 2.4282e-10 | 4.6534e-11 |  | 1.022942 | 6.25e-11 | 61.09829
| x0 | 2.5923e-10 | ｱ | 9.87e-14 |  |  | x0 | 14.4 | 48.39165 | 9.8 | 0.011564 | 0.97921 | 2.5146e-10 | 4.9374e-11 |  | 1.0203 | 5.91e-11 | 57.92414
| width | 3.4369e-11 | ｱ | 1.73e-13 |  |  | width | 12.6 | 48.93229 | 9.8 | 0.015896 | 0.9672 | 2.6039e-10 | 4.9904e-11 |  | 1.019858 | 5.59e-11 | 54.81154
| 係数値 | ±標準偏差 | [5 empty] | 10.8 | 51.17103 | 9.8 | 0.025645 | 0.95539 | 2.7073e-10 | 5.2101e-11 |  | 1.018174 | 5.68e-11 | 55.78615
| y0 | 0.019309 | ｱ | 0.00269 |  |  |  | 9.1 | 59.34629 | 9.8 | 0.043489 | 0.93335 | 3.0607e-10 | 6.015e-11 |  | 1.013543 | 6.04e-11 | 59.59295
| A | 0.96821 | ｱ | 0.00422
| x0 | 2.5994e-10 | ｱ | 1.1e-13
| width | 3.5602e-11 | ｱ | 2.02e-13
| 係数値 | ±標準偏差
| y0 | 0.027975 | ｱ | 0.00263
| A | 0.96022 | ｱ | 0.0051
| x0 | 2.5524e-10 | ｱ | 1.51e-13 | ｱ
| width | 3.7295e-11 | ｱ | 2.57e-13 | ｱ
係数値 | ±標準偏差 |  |  |  | ｱ
| y0 | 0.025691 | ｱ | 0.00292 | ｱ
| A | 0.96272 | ｱ | 0.00537
| x0 | 2.5458e-10 | ｱ | 1.66e-13 | ｱ
| width | 3.9488e-11 | ｱ | 2.88e-13 | ｱ
|  |  | x0 | 0.26989 | ｱ
|  |  | width | 0.035689 | ｱ

## L200
| data | 106 | 105 | 104 | 103 | 102 | 101 | 100 | 99 | 98 | 97 | 96 | 95 | 94 | 93 | 92 | 91
| applied vltage | 9.1 | 10.8 | 12.6 | 14.4 | 16.1 | 17.8 | 19.4 | 21.1 | 23.1 | 24.2 | 25.7 | 27.2 | 28.6 | 30 | 31.3 | 32.6
| y0 | 0.042611 | 0.041653 | 0.02919 | 0.030815 | 0.022049 | 0.031771 | 0.013029 | 0.0051891 | 0.035578 | 0.029237 | 0.017621 | 0.013823 | 0.01603 | 0.022816 | 0.021532 | 0.024409
1.9 | A | 0.90624 | 0.92449 | 0.94826 | 0.95748 | 0.97376 | 0.96742 | 0.99344 | 0.99971 | 0.97123 | 0.9587 | 0.97342 | 0.96805 | 0.94021 | 0.9424 | 0.97153 | 0.96945
3.7 | x0 | 0.4881 | 0.49817 | 0.53453 | 0.56892 | 0.60029 | 0.63105 | 0.65945 | 0.68807 | 0.71807 | 0.74572 | 0.77637 | 0.8034 | 0.82041 | 0.83316 | 0.83994 | 0.84602
5.5 | width | 0.048559 | 0.046251 | 0.04868 | 0.050134 | 0.052732 | 0.054549 | 0.058207 | 0.061661 | 0.064169 | 0.069725 | 0.078971 | 0.084796 | 0.086101 | 0.086546 | 0.087739 | 0.096153
7.3
9.1 | [8 empty] | sigconvolutionに相当
10.8 |  |  | applied vltage | 求めたいsig_in | sig_instruments (ps) | y0 | A | x0 | width |  | ひ | raw FWHM | docombo FWHM
12.6 |  |  | 9.1 | 47.55982 | 9.8 | 0.042611 | 0.90624 | 0.4881 | 0.048559 |  | 1.021009 | 0.0766256 | 75.0489
14.4 |  |  | 10.8 | 45.20083 | 9.8 | 0.041653 | 0.92449 | 0.49817 | 0.046251 |  | 1.023233 | 0.0755805 | 73.86438
16.1 |  |  | 12.6 | 47.68336 | 9.8 | 0.02919 | 0.94826 | 0.53453 | 0.04868 |  | 1.020901 | 0.0797551 | 78.12224
17.8 |  |  | 14.4 | 49.16684 | 9.8 | 0.030815 | 0.95748 | 0.56892 | 0.050134 |  | 1.019671 | 0.0834027 | 81.79373
19.4 |  |  | 16.1 | 51.81336 | 9.8 | 0.022049 | 0.97376 | 0.60029 | 0.052732 |  | 1.01773 | 0.0875817 | 86.05594
21.1 |  |  | 17.8 | 53.66147 | 9.8 | 0.031771 | 0.96742 | 0.63105 | 0.054549 |  | 1.016539 | 0.0922029 | 90.70273
23.1 |  |  | 19.4 | 57.37608 | 9.8 | 0.013029 | 0.99344 | 0.65945 | 0.058207 |  | 1.014482 | 0.0976553 | 96.26125
24.2 |  | 係数値 | 21.1 | 60.87724 | 9.8 | 0.0051891 | 0.99971 | 0.68807 | 0.061661 |  | 1.012874 | 0.104779 | 103.4472
25.7 |  | y0 | 23.1 | 63.41625 | 9.8 | 0.035578 | 0.97123 | 0.71807 | 0.064169 |  | 1.01187 | 0.109794 | 108.506
27.2 |  | A | 24.2 | 69.03286 | 9.8 | 0.029237 | 0.9587 | 0.74572 | 0.069725 |  | 1.010026 | 0.115377 | 114.2317
28.6 |  | x0 | 25.7 | 78.36057 | 9.8 | 0.017621 | 0.97342 | 0.77637 | 0.078971 |  | 1.00779 | 0.130142 | 129.136
30 |  | width | 27.2 | 84.2278 | 9.8 | 0.013823 | 0.96805 | 0.8034 | 0.084796 |  | 1.006746 | 0.140686 | 139.7433
31.3 | *ModifyGraph | offset(fit_data106_y_Norm | 28.6 | 85.54146 | 9.8 | 0.01603 | 0.94021 | 0.82041 | 0.086101 |  | 1.006541 | 0.1373 | 136.4077
32.6 |  |  | 30 | 85.98936 | 9.8 | 0.022816 | 0.9424 | 0.83316 | 0.086546 |  | 1.006473 | 0.14181 | 140.8979
|  |  | 31.3 | 87.18998 | 9.8 | 0.021532 | 0.97153 | 0.83994 | 0.087739 |  | 1.006297 | 0.148807 | 147.8758
|  |  | 32.6 | 95.65228 | 9.8 | 0.024409 | 0.96945 | 0.84602 | 0.096153 |  | 1.005235 | 0.159659 | 158.8276

## L300
[8 empty] | 3.01 | 14.8 | 16.6 | 18.3 | 20 | 21.7 | 23.4 | 25 | 27.2 | 28 | 29.6 | 30.1 | 32.3 | 33.6
[8 empty] | data144_y | data143_y | data142_y | data141_y | data140_y | data139_y | data138_y | data137_y | data136_y | data135_y | data134_y | data133_y | data132_y | data131_y
[7 empty] | y0 | - | 0.039638 | 0.04968 | 0.030934 | 0.039161 | 0.0029258 | 0.018065 | 0.02424 | 0.014573 | 0.01735 | 0.015448 | 0.013447 | 0.011389 | 0.012551
[7 empty] | A | - | 0.929 | 0.92719 | 0.91595 | 0.95347 | 0.22733 | 0.4234 | 0.80385 | 0.66327 | 0.74792 | 0.87164 | 0.8939 | 0.91944 | 0.473
[7 empty] | x0 | - | 6.3452e-10 | 5.499e-10 | 5.1992e-10 | 5.5501e-10 | 3.2043e-10 | 2.6164e-10 | 2.2708e-10 | 2.0013e-10 | 1.7411e-10 | 1.4712e-10 | 1.2038e-10 | 9.4262e-11 | 7.248e-11
[7 empty] | width | - | 3.3266e-11 | 2.921e-11 | 3.1128e-11 | 2.0319e-11 | 2.3795e-11 | 1.9614e-11 | 2.0814e-11 | 2.2112e-11 | 2.3211e-11 | 2.3149e-11 | 2.3151e-11 | 2.2022e-11 | 2.3848e-11
applied_voltage | Wave | Name | Xpeak | Ypeak | Speak | raw_FWHM | lowHWHM, | highHWHM
[11 empty] | 求めたいsig_in | sig_instruments | y0 | A | x0 | width |  | ひ | raw FWHM | docombo FWHM
3.01 | data144_y | : | [6 empty] | 3.01 | data144_y |  | 9.8 | - | - | - | -
14.8 | data143_y | : | 6.34074e-10 | 0.0151116 | 9.91088e-13 | 5.29974e-11 | 2.62103e-11 | 2.6787e-11 | 14.8 | data143_y | 31.78973 | 9.8 | 0.039638 | 0.929 | 6.3452e-10 | 3.3266e-11 |  | 1.046439 | 5.29974e-11 | 50.64549
16.6 | data142_y | : | 5.45926e-10 | 0.0263998 | 1.5864e-12 | 4.78726e-11 | 2.04521e-11 | 2.74205e-11 | 16.6 | data142_y | 27.51698 | 9.8 | 0.04968 | 0.92719 | 5.499e-10 | 2.921e-11 |  | 1.061526 | 4.78726e-11 | 45.09789
18.3 | data141_y | : | 5.18519e-10 | 0.0362431 | 2.23777e-12 | 4.92665e-11 | 2.3875e-11 | 2.53916e-11 | 18.3 | data141_y | 29.54509 | 9.8 | 0.030934 | 0.91595 | 5.1992e-10 | 3.1128e-11 |  | 1.053576 | 4.92665e-11 | 46.76122
20 | data140_y | : | 5.55556e-10 | 0.0699297 | 3.1617e-12 | 3.39624e-11 | 1.79709e-11 | 1.59915e-11 | 20 | data140_y | 17.79949 | 9.8 | 0.039161 | 0.95347 | 5.5501e-10 | 2.0319e-11 |  | 1.14155 | 3.39624e-11 | 29.75114
21.7 | data139_y | : | 3.2e-10 | 0.0098367 | 3.79941e-13 | 3.44902e-11 | 1.76374e-11 | 1.68528e-11 | 21.7 | data139_y | 21.68322 | 9.8 | 0.0029258 | 0.22733 | 3.2043e-10 | 2.3795e-11 |  | 1.097392 | 3.44902e-11 | 31.42923
23.4 | data138_y | : | 2.62963e-10 | 0.0137183 | 5.18026e-13 | 3.33061e-11 | 1.82793e-11 | 1.50268e-11 | 23.4 | data138_y | 16.99026 | 9.8 | 0.018065 | 0.4234 | 2.6164e-10 | 1.9614e-11 |  | 1.154426 | 3.33061e-11 | 28.85079
25 | data137_y | : | 2.28148e-10 | 0.0140002 | 6.13892e-13 | 3.44463e-11 | 1.84833e-11 | 1.59631e-11 | 25 | data137_y | 18.36253 | 9.8 | 0.02424 | 0.80385 | 2.2708e-10 | 2.0814e-11 |  | 1.133504 | 3.44463e-11 | 30.38922
27.2 | data136_y | : | 2e-10 | 0.0131416 | 6.35562e-13 | 3.72574e-11 | 1.7861e-11 | 1.93963e-11 | 27.2 | data136_y | 19.82172 | 9.8 | 0.014573 | 0.66327 | 2.0013e-10 | 2.2112e-11 |  | 1.115544 | 3.72574e-11 | 33.39841
28 | data135_y | : | 1.73333e-10 | 0.0129115 | 6.29814e-13 | 3.7929e-11 | 1.8179e-11 | 1.975e-11 | 28 | data135_y | 21.04069 | 9.8 | 0.01735 | 0.74792 | 1.7411e-10 | 2.3211e-11 |  | 1.103148 | 3.7929e-11 | 34.3825
29.6 | data134_y | : | 1.45185e-10 | 0.0135401 | 5.90519e-13 | 3.75146e-11 | 1.64213e-11 | 2.10933e-11 | 29.6 | data134_y | 20.97227 | 9.8 | 0.015448 | 0.87164 | 1.4712e-10 | 2.3149e-11 |  | 1.103791 | 3.75146e-11 | 33.98706
30.1 | data133_y | : | 1.2e-10 | 0.0141978 | 6.32657e-13 | 3.85938e-11 | 1.90456e-11 | 1.95481e-11 | 30.1 | data133_y | 20.97448 | 9.8 | 0.013447 | 0.8939 | 1.2038e-10 | 2.3151e-11 |  | 1.10377 | 3.85938e-11 | 34.96544
32.3 | data132_y | : | 9.3333e-11 | 0.0160544 | 7.13795e-13 | 3.63489e-11 | 1.73219e-11 | 1.9027e-11 | 32.3 | data132_y | 19.72127 | 9.8 | 0.011389 | 0.91944 | 9.4262e-11 | 2.2022e-11 |  | 1.116662 | 3.63489e-11 | 32.55138
33.6 | data131_y | : | 6.963e-11 | 0.0122117 | 6.24447e-13 | 5.52278e-11 | 1.66602e-11 | 3.85677e-11 | 33.6 | data131_y | 21.74137 | 9.8 | 0.012551 | 0.473 | 7.248e-11 | 2.3848e-11 |  | 1.096895 | 5.52278e-11 | 50.34921

## コンボリューション後まとめ
L100_voltage | L100_deconvo | L200_voltage | L200_deconvo | L300_voltage | L300_deconvo
32.6 | 95.88893 | 9.1 | 75.0489 | 3.01
31.3 | 82.34534 | 10.8 | 73.86438 | 14.8 | 50.64549
30 | 78.38812 | 12.6 | 78.12224 | 16.6 | 45.09789
28.6 | 77.54856 | 14.4 | 81.79373 | 18.3 | 46.76122
27.2 | 77.32456 | 16.1 | 86.05594 | 20 | 29.75114
25.7 | 71.82899 | 17.8 | 90.70273 | 21.7 | 31.42923
24.2 | 70.51775 | 19.4 | 96.26125 | 23.4 | 28.85079
23.1 | 63.21808 | 21.1 | 103.4472 | 25 | 30.38922
21.1 | 62.07518 | 23.1 | 108.506 | 27.2 | 33.39841
19.4 | 60.41684 | 24.2 | 114.2317 | 28 | 34.3825
17.8 | 63.95271 | 25.7 | 129.136 | 29.6 | 33.98706
16.1 | 61.09829 | 27.2 | 139.7433 | 30.1 | 34.96544
14.4 | 57.92414 | 28.6 | 136.4077 | 32.3 | 32.55138
12.6 | 54.81154 | 30 | 140.8979 | 33.6 | 50.34921
10.8 | 55.78615 | 31.3 | 147.8758
9.1 | 59.59295 | 32.6 | 158.8276