## Sheet1
| W/mA |  |  | charge | h | wave | c
| L500_slope | L1000 | L2000 | 1.60218e-19 | 6.62607e-34 | 1.05e-06 | 299792000 | 1.1808 |  | slope | W/A | L | id
3 | 0.00051032 | 0.000414 | [6 empty] | 3 | 0.00051032 | 0.51032 | 500 | 0.4321825 | 50 | 0.0006445 | 0.6445 | 500 | 0.5458175
5 | 0.00066818 | 0.00061724 | [6 empty] | 5 | 0.00066818 | 0.66818 | 500 | 0.5658718 | 50 | 0.00041704 | 0.41704 | 1000 | 0.353185
10 | 0.00069926 | 0.00053072 | [6 empty] | 10 | 0.00069926 | 0.69926 | 500 | 0.5921929 | 50 | 0.00026994 | 0.26994 | 2000 | 0.2286082
30 | 0.00065116 | 0.0003234 | 0.000169304 | [5 empty] | 30 | 0.00065116 | 0.65116 | 500 | 0.5514578
50 | 0.0006445 | 0.00041704 | 0.00026994 | [5 empty] | 50 | 0.0006445 | 0.6445 | 500 | 0.5458175
100 | 0.000712 | 0.00052376 | [6 empty] | 100 | 0.000712 | 0.712 | 500 | 0.6029823
300 | [8 empty] | 300 |  | 0 | 500
[9 empty] | 3 | 0.000414 | 0.414 | 1000 | 0.3506105
[9 empty] | 5 | 0.00061724 | 0.61724 | 1000 | 0.5227314
[9 empty] | 10 | 0.00053072 | 0.53072 | 1000 | 0.4494589
[9 empty] | 30 | 0.0003234 | 0.3234 | 1000 | 0.2738827
[9 empty] | 50 | 0.00041704 | 0.41704 | 1000 | 0.353185
[9 empty] | 100 | 0.00052376 | 0.52376 | 1000 | 0.4435646
[9 empty] | 300 |  | 0 | 1000
[9 empty] | 3 |  | 0 | 2000
[9 empty] | 5 |  | 0 | 2000
[9 empty] | 10 |  | 0 | 2000
[9 empty] | 30 | 0.000169304 | 0.169304 | 2000 | 0.1433811
[9 empty] | 50 | 0.00026994 | 0.26994 | 2000 | 0.2286082
[9 empty] | 100 |  | 0 | 2000
[9 empty] | 300 |  | 0 | 2000

## Sheet2
|  | 10QWL500 | a | -6.8602e-05 | ｱ | 6.24e-07
|  |  | b |  | ｱ | 2.12e-09
傾き | 切片
16.7 | 1.06 |  | 3.2325e-07 | 0.6465
i_int | alpha_int
0.9433962 | 17.95146 | 3QWL500 |  | a | -0.076232 | ｱ | 0.000538
|  |  |  | b | 0.40989 | ｱ | 0.00173
409890