## Sheet1
| W/mA |  |  | charge | h | wave | c
| L500_slope | L1000 | L2000 | 1.60218e-19 | 6.62607e-34 | 1.05e-06 | 299792000 | 1.1808 |  | slope | W/A | L | id
3 | 0.00051032 | 0.000414 | [6 empty] | 3 | 0.00051032 | 0.51032 | 500 | 0.4321825 | 50 | 0.0006445 | 0.6445 | 500 | 0.5458175
5 | 0.00066818 | 0.00061724 | [6 empty] | 5 | 0.00066818 | 0.66818 | 500 | 0.5658718 | 50 | 0.00041704 | 0.41704 | 1000 | 0.353185
10 | 0.00069926 | 0.00053072 | [6 empty] | 10 | 0.00069926 | 0.69926 | 500 | 0.5921929 | 50 | 0.00026994 | 0.26994 | 2000 | 0.2286082
30 | 0.00065116 | 0.0003234 | 0.000169304 | [5 empty] | 30 | 0.00065116 | 0.65116 | 500 | 0.5514578
50 | 0.0006445 | 0.00041704 | 0.00026994 | [5 empty] | 50 | 0.0006445 | 0.6445 | 500 | 0.5458175
100 | 0.000712 | 0.00052376 | [6 empty] | 100 | 0.000712 | 0.712 | 500 | 0.6029823
300 | [8 empty] | 300 |  | 0 | 500
[9 empty] | 3 | 0.000414 | 0.414 | 1000 | 0.3506105
[9 empty] | 5 | 0.00061724 | 0.61724 | 1000 | 0.5227314
[9 empty] | 10 | 0.00053072 | 0.53072 | 1000 | 0.4494589
[9 empty] | 30 | 0.0003234 | 0.3234 | 1000 | 0.2738827
[9 empty] | 50 | 0.00041704 | 0.41704 | 1000 | 0.353185
[9 empty] | 100 | 0.00052376 | 0.52376 | 1000 | 0.4435646
[9 empty] | 300 |  | 0 | 1000
[9 empty] | 3 |  | 0 | 2000
[9 empty] | 5 |  | 0 | 2000
[9 empty] | 10 |  | 0 | 2000
[9 empty] | 30 | 0.000169304 | 0.169304 | 2000 | 0.1433811
[9 empty] | 50 | 0.00026994 | 0.26994 | 2000 | 0.2286082
[9 empty] | 100 |  | 0 | 2000
[9 empty] | 300 |  | 0 | 2000

## Sheet2
w=3 | 傾き | 切片 | 係数値 | ±標準偏差 |  |  | i_int | i_int+ | i_int- | sigma_i_int | alpha | alpha+ | alpha- | sigma_alpha
| 0.0010684 | 1.7806 | a | 1.7806 | ｱ | 1.#J | 0.5616084 | #VALUE! | #VALUE! | #VALUE! | 6.836862 | #VALUE! | #VALUE! | #VALUE!
| i_int | alpha_int | b | 10.684 | ｱ | 1.#J
| 0.5616084 | 6.836862
w=5 | 傾き | 切片 | 係数値 | ±標準偏差 |  |  | i_int | i_int+ | i_int- | sigma_i_int | alpha | alpha+ | alpha- | sigma_alpha
| 0.00029052 | 1.6215 | a | 1.6215 | ｱ | 1.#J | 0.6167129 | #VALUE! | #VALUE! | #VALUE! | 2.041495 | #VALUE! | #VALUE! | #VALUE!
| i_int | alpha_int | b | 2.9052 | ｱ | 1.#J
| 0.6167129 | 2.041495
w=10 | 傾き | 切片 | 係数値 | ±標準偏差 |  |  | i_int | i_int+ | i_int- | sigma_i_int | alpha | alpha+ | alpha- | sigma_alpha
| 0.001076 | 1.1512 | a | 1.1512 | ｱ | 1.#J | 0.8686588 | #VALUE! | #VALUE! | #VALUE! | 10.65003 | #VALUE! | #VALUE! | #VALUE!
| i_int | alpha_int | b | 10.76 | ｱ | 1.#J
| 0.8686588 | 10.65003
w=30 | 傾き | 切片 | 係数値 | ±標準偏差 |  |  | i_int | i_int+ | i_int- | sigma_i_int | alpha | alpha+ | alpha- | sigma_alpha
| 0.0034366 | 0.1432 | a | 0.1432 | ｱ | 0.107 | 6.98324 | 27.62431 | 3.996803 | 5.217924 | 273.4483 | -1888.375 | -260.6809 | 204.4233
| i_int | alpha_int | b | 34.366 | ｱ | 0.807
| 6.98324 | 273.4483
w=50 | 傾き | 切片 | 係数値 | ±標準偏差 |  |  | i_int | i_int+ | i_int- | sigma_i_int | alpha | alpha+ | alpha- | sigma_alpha
| 0.0016731 | 1.0607 | a | 1.0607 | ｱ | 0.149 | 0.9427736 | 1.096852 | 0.8266512 | 0.1324345 | 17.97292 | 1.154472 | 0.7599838 | 2.801372
| i_int | alpha_int | b | 16.731 | ｱ | 1.13
| 0.9427736 | 17.97292
w=100 | 傾き | 切片 | 係数値 | ±標準偏差 |  |  | i_int | i_int+ | i_int- | sigma_i_int | alpha | alpha+ | alpha- | sigma_alpha
| 0.0011878 | 1.0645 | a | 1.0645 | ｱ | 1.#J | 0.9394082 | #VALUE! | #VALUE! | #VALUE! | 12.71414 | #VALUE! | #VALUE! | #VALUE!
| i_int | alpha_int | b | 11.878 | ｱ | 1.#J
| 0.9394082 | 12.71414
w=300 | 傾き | 切片 |  |  |  |  | i_int | i_int+ | i_int- | sigma_i_int | alpha | alpha+ | alpha- | sigma_alpha
| - | - |  |  |  |  | #DIV/0! | #DIV/0! | #DIV/0! | #DIV/0! | #DIV/0! | #VALUE! | #VALUE! | #DIV/0!
| i_int | alpha_int
| #VALUE! | #VALUE!
w50and 100 |  |  | 係数値 | ±標準偏差 |  |  | i_int | i_int+ | i_int- | sigma_i_int | alpha | alpha+ | alpha- | sigma_alpha
|  |  | a | 0.84044 | ｱ | 0.235 | 1.189853 | 1.651691 | 0.929852 | 0.3327013 | 23.69732 | 36.77228 | 16.33651 | 7.190672
|  |  | b | 17.479 | ｱ | 2.06