## 3QW_broadcontact _J0_annaysis
3 | 500 |  | 20 | 係数値 ±標準偏差 | [5 empty] | 係数値 ±標準偏差
5 | 500 |  | 20 | 切片 | a | 0.15629 | kA/cm^2 | ｱ | 0.00811 | 切片 | a | 0.15629 | kA/cm^2 | ｱ | 0.00811
10 | 500 |  | 20 | 傾き | b | 0.0075394 | kA/cm | ｱ | 0.000566 | 傾き | b | 0.0075394 | kA/cm | ｱ | 0.000566
30 | 500 | 0.373 | 20 | mirror loss | 1.139434 | cm-1 |  |  |  | mirror loss | 1.203973 | cm-1
50 | 500 | 0.323 | 20 | alpha | 11.8 | cm^-1 | sig_alpha | 3.3 |  | alpha | 11.8 | cm^-1
100 | 500 | 0.313 | 20 | Gamma g0 | 151.1306 | cm/kA | sig_Gamma g0 | 11.34572 |  | Gamma g0 | 159.6908 | cm/kA
300 | 500 | 0.323 | 20 | J0 | 0.07821185 | kA/cm^-2 | sig_j0 | 0.02401905 |  | J0 | 0.0823972 | kA/cm^-2
3 | 500 | 0.387 | 20 |  |  |  | 0.07807815 | sig_alpha/Gammag0 | 0.02260846
5 | 500 | 0.347 | 20
10 | 500 | 0.391 | 20
30 | 500 | 0.33 | 20 | w50,100,300の解析 | 500
50 | 500 | 0.31 | 20 | 係数値 ±標準偏差
100 | 500 | 0.292 | 20 | 切片 | a | 0.15629 | kA/cm^2 | ｱ | 0.00811
300 | 500 | 0.301 | 20 | 傾き | b | 0.0075394 | kA/cm | ｱ | 0.000566
3 | 500 | 0.316 | 20 | mirror loss | 1.139434 | cm-1
5 | 500 | 0.377 | 20 | alpha | 15.9 | cm^-1 | sig_alpha | 2.5
10 | 500 |  | 20 | Gamma g0 | 151.1306 | cm/kA | sig_Gamma g0 | 11.34572
30 | 500 | 0.303 | 20 | J0 | 0.051083 | kA/cm^-2 | sig_j0 | 0.02004469
3 | 1000 | 0.440493 | 10 |  |  |  | 0.105207 | sig_alpha/Gammag0 | 0.01833078
5 | 1000 | 0.363731 | 10
10 | 1000 | 0.412603 | 10
30 | 1000 | 0.263847 | 10
50 | 1000 | 0.228629 | 10
100 | 1000 | 0.219192 | 10
300 | 1000 | 0.224338 | 10
3 | 1000 | 0.404166 | 10
5 | 1000 | 0.423166 | 10
10 | 1000 | 0.404979 | 10
30 | 1000 | 0.2546 | 10
50 | 1000 | 0.224476 | 10
100 | 1000 | 0.215149 | 10
300 | 1000 | 0.219783 | 10
3 | 1000 |  | 10
5 | 1000 |  | 10
10 | 1000 |  | 10
30 | 1000 |  | 10
3 | 2000 |  | 5
5 | 2000 |  | 5
10 | 2000 | 0.357 | 5
30 | 2000 | 0.237 | 5
50 | 2000 |  | 5
100 | 2000 | 0.218 | 5
300 | 2000 |  | 5
3 | 2000 | 0.511 | 5
5 | 2000 | 0.36 | 5
10 | 2000 | 0.206 | 5
30 | 2000 | 0.249 | 5
50 | 2000 | 0.207 | 5
100 | 2000 | 0.196 | 5
300 | 2000 |  | 5
3 | 2000 |  | 5
5 | 2000 |  | 5
10 | 2000 |  | 5
30 | 2000 |  | 5

## 3QW_broadcontact_id_annalysis
id
L500 | L!000 | L2000 |  | 500 | 1000 | 2000 |  | 500 |  | 0.660873 | 0.8188 |  | 0.684687 | 1.5295 |  |  | 0.726218 |  |  | 0.683468 | 0.790954 | 1.72449 |  | 0.70464 | 0.774016 |  |  | 0.622865 | 0.772119 |  |  | 0.685704 | 0.817173
| 0.585433 |  | 3 |  | 0.585433 |  | 3 | 1000 | 0.585433 | 0.543326 |  | 0.530047 | 0.604945 |  |  | 0.801523 | 0.564836 |  |  | 0.472594 | 0.424457 |  |  | 0.423475 | 0.430758 |  |  | 0.444308 | 0.424559 |  |  | 0.521544 | 0.509417
| 0.530047 |  | 5 | 0.660873 | 0.543326 | 0.292103 | 3 | 2000 |  | 0.292103 |  |  | 0.172147 |  |  | 0.157181 | 0.0897695 |  |  | 0.240176 | 0.31775 |  |  |  | 0.309119 |  |  | 0.0941733 | 0.326033
| 0.801523 | 0.157181 | 10 | 0.8188 |  |  | 3 |  | 3 | 3 | 3 | 5 | 5 | 5 |  | 10 | 10 | 10 |  | 30 | 30 | 30 |  | 50 | 50 |  |  | 100 | 100 |  |  | 300 | 300
0.683468 | 0.472594 | 0.240176 | 30 |  |  |  |  | w=3 | [21 empty] | 1/
0.70464 | 0.423475 |  | 50 |  | 0.530047 |  | 5 | 500 | 0.660873 | 1.51315 | 1.51315 | 500 | 0.684687 | 1.460521 | 1.460521 | 500 | 0.726218 | 1.376997 | 1.376997 | 500 | 0.683468 | 1.463126 | 1.463126 | 500 | 0.70464 | 1.419164 | 1.419164 | 500 | 0.622865 | 1.605484 | 1.605484 | 500 | 0.685704 | 1.458355 | 1.458355
0.622865 | 0.444308 | 0.0941733 | 100 | 0.684687 | 0.604945 | 0.172147 | 5 | 500 | 0.8188 | 1.221299 | 1.221299 | 500 | 1.5295 | 0.6538084 | 0.6538084 | 1000 | 0.801523 | 1.247625 | 1.247625 | 500 | 0.790954 | 1.264296 | 1.264296 | 500 | 0.774016 | 1.291963 | 1.291963 | 500 | 0.772119 | 1.295137 | 1.295137 | 500 | 0.817173 | 1.223731 | 1.223731
0.685704 | 0.521544 |  | 300 | 1.5295 |  |  | 5 | 1000 | 0.585433 | 1.708137 | 1.708137 | 1000 | 0.530047 | 1.886625 | 1.886625 | 1000 | 0.564836 | 1.770425 | 1.770425 | 500 | 1.72449 | 0.5798816 |  | 1000 | 0.423475 | 2.361414 | 2.361414 | 1000 | 0.444308 | 2.250691 | 2.250691 | 1000 | 0.521544 | 1.917384 | 1.917384
0.660873 | 0.543326 | 0.292103 | 3 |  |  |  |  | 1000 | 0.543326 | 1.840516 | 1.840516 | 1000 | 0.604945 | 1.653043 | 1.653043 | 2000 | 0.157181 | 6.362092 | 6.362092 | 1000 | 0.472594 | 2.115981 | 2.115981 | 1000 | 0.430758 | 2.321489 | 2.321489 | 1000 | 0.424559 | 2.355385 | 2.355385 | 1000 | 0.509417 | 1.963028 | 1.963028
0.684687 | 0.604945 | 0.172147 | 5 |  | 0.801523 | 0.157181 | 10 | 2000 | 0.292103 | 3.42345 | 3.42345 | 2000 | 0.172147 | 5.808989 | 5.808989 | 2000 | 0.0897695 | 11.13964 | 11.13964 | 1000 | 0.424457 | 2.355951 | 2.355951 | 2000 | 0.309119 | 3.235 | 3.235 | 2000 | 0.0941733 | 10.61872 | 10.61872 |  |  | #DIV/0!
0.726218 | 0.564836 | 0.0897695 | 10 | 0.726218 | 0.564836 | 0.0897695 | 10 | [12 empty] | 2000 | 0.240176 | 4.163613 | 4.163613 |  |  | #DIV/0! |  | 2000 | 0.326033 | 3.067174 | 3.067174 |  |  | #DIV/0!
0.790954 | 0.424457 | 0.31775 | 30 |  |  |  | 10 | [12 empty] | 2000 | 0.31775 | 3.147128 | 3.147128 |  |  | #DIV/0! |  |  |  | #DIV/0! | #DIV/0! |  |  | #DIV/0!
0.774016 | 0.430758 | 0.309119 | 50
0.772119 | 0.424559 | 0.326033 | 100 | 0.683468 | 0.472594 | 0.240176 | 30
0.817173 | 0.509417 |  | 300 | 0.790954 | 0.424457 | 0.31775 | 30
0.8188 |  |  | 3 | 1.72449 |  |  | 30
1.5295 |  |  | 5 | [11 empty] | w=3
|  |  | 10 | 0.70464 | 0.423475 |  | 50
1.72449 |  |  | 30 | 0.774016 | 0.430758 | 0.309119 | 50
|  |  |  | 0.622865 | 0.444308 | 0.0941733 | 100
|  |  |  | 0.772119 | 0.424559 | 0.326033 | 100
|  |  |  | 0.685704 | 0.521544 |  | 300
|  |  |  | 0.817173 | 0.509417 |  | 300

## 10QW_broadcontact_j0anallysis
w | L^-1 | jth | L
3 | 20 | 0.638 | 500 | e=100の解析
5 | 20 | 0.582 | 500 | 係数値 ±標準偏差 | 係数値 | ±標準偏差
10 | 20 | 0.576 | 500 | 切片 | a | 0.38918 | ｱ | 0.0169
30 | 20 | 0.451 | 500 | 傾き | b | 0.0020408 | ｱ | 0.00107
50 | 20 | 0.42 | 500 | mirror loss | 1.139434 | cm-1
100 | 20 | 0.44 | 500 | alpha | 18 | cm^-1 | sig alpha | 2.5
300 | 20 |  | 500 | Gamma g0 | 558.3273 | 1/kA | sig_Gammag | 292.7333
3 | 10 | 0.732868 | 1000 | J0 | 0.3569408 | kA/cm^-2 | sig j0 | 0.0243182
5 | 10 | 0.706509 | 1000 |  |  | alpha/gammag0 | 0.03223916 | sig slpha/gammag0 | 0.01748614
10 | 10 | 0.668095 | 1000
30 | 10 | 0.417467 | 1000
50 | 10 | 0.405817 | 1000
100 | 10 | 0.413367 | 1000 | w50,100 の解析
300 | 10 |  | 1000 | 係数値 ±標準偏差 | 係数値 | ±標準偏差
3 | 5 |  | 2000 | 切片 | a | 0.38918 | ｱ | 0.0169
5 | 5 |  | 2000 | 傾き | b | 0.0020408 | ｱ | 0.00107
10 | 5 |  | 2000 | mirror loss | 1.139434 | cm-1
30 | 5 | 0.449993 | 2000 | alpha | 23.7 | cm^-1 | sig alpha | 7.19
50 | 5 | 0.449987 | 2000 | Gamma g0 | 558.3273 | 1/kA | sig_Gammag | 292.7333
100 | 5 |  | 2000 | J0 | 0.3467318 | kA/cm^-2 | sig j0 | 0.03076957
300 | 5 |  | 2000 |  |  | alpha/gammag0 | 0.04244822 | sig slpha/gammag0 | 0.02571296

## Sheet1
比 | j0 | 4.565217 | J | 3QW | 10QW
|  |  | 0 | -11.8082 | -199.206
|  |  | 0.01 | -10.2982 | -193.626
|  |  | 0.02 | -8.7882 | -188.046
|  |  | 0.03 | -7.2782 | -182.466
|  |  | 0.04 | -5.7682 | -176.886
|  |  | 0.05 | -4.2582 | -171.306
|  |  | 0.06 | -2.7482 | -165.726
|  |  | 0.07 | -1.2382 | -160.146
|  |  | 0.08 | 0.2718 | -154.566
|  |  | 0.09 | 1.7818 | -148.986
|  |  | 0.1 | 3.2918 | -143.406
|  |  | 0.11 | 4.8018 | -137.826
|  |  | 0.12 | 6.3118 | -132.246
|  |  | 0.13 | 7.8218 | -126.666
|  |  | 0.14 | 9.3318 | -121.086
|  |  | 0.15 | 10.8418 | -115.506
|  |  | 0.16 | 12.3518 | -109.926
|  |  | 0.17 | 13.8618 | -104.346
|  |  | 0.18 | 15.3718 | -98.766
|  |  | 0.19 | 16.8818 | -93.186
|  |  | 0.2 | 18.3918 | -87.606
|  |  | 0.21 | 19.9018 | -82.026
|  |  | 0.22 | 21.4118 | -76.446
|  |  | 0.23 | 22.9218 | -70.866
|  |  | 0.24 | 24.4318 | -65.286
|  |  | 0.25 | 25.9418 | -59.706
|  |  | 0.26 | 27.4518 | -54.126
|  |  | 0.27 | 28.9618 | -48.546
|  |  | 0.28 | 30.4718 | -42.966
|  |  | 0.29 | 31.9818 | -37.386
|  |  | 0.3 | 33.4918 | -31.806
|  |  | 0.31 | 35.0018 | -26.226
|  |  | 0.32 | 36.5118 | -20.646
|  |  | 0.33 | 38.0218 | -15.066
|  |  | 0.34 | 39.5318 | -9.486
|  |  | 0.35 | 41.0418 | -3.906
|  |  | 0.36 | 42.5518 | 1.674
|  |  | 0.37 | 44.0618 | 7.254
|  |  | 0.38 | 45.5718 | 12.834
|  |  | 0.39 | 47.0818 | 18.414
|  |  | 0.4 | 48.5918 | 23.994
|  |  | 0.41 | 50.1018 | 29.574
|  |  | 0.42 | 51.6118 | 35.154
|  |  | 0.43 | 53.1218 | 40.734
|  |  | 0.44 | 54.6318 | 46.314
|  |  | 0.45 | 56.1418 | 51.894
|  |  | 0.46 | 57.6518 | 57.474
|  |  | 0.47 | 59.1618 | 63.054
|  |  | 0.48 | 60.6718 | 68.634
|  |  | 0.49 | 62.1818 | 74.214
|  |  | 0.5 | 63.6918 | 79.794
|  |  | 0.51 | 65.2018 | 85.374
|  |  | 0.52 | 66.7118 | 90.954
|  |  | 0.53 | 68.2218 | 96.534
|  |  | 0.54 | 69.7318 | 102.114
|  |  | 0.55 | 71.2418 | 107.694
|  |  | 0.56 | 72.7518 | 113.274
|  |  | 0.57 | 74.2618 | 118.854
|  |  | 0.58 | 75.7718 | 124.434
|  |  | 0.59 | 77.2818 | 130.014
|  |  | 0.6 | 78.7918 | 135.594
|  |  | 0.61 | 80.3018 | 141.174
|  |  | 0.62 | 81.8118 | 146.754
|  |  | 0.63 | 83.3218 | 152.334
|  |  | 0.64 | 84.8318 | 157.914
|  |  | 0.65 | 86.3418 | 163.494
|  |  | 0.66 | 87.8518 | 169.074
|  |  | 0.67 | 89.3618 | 174.654
|  |  | 0.68 | 90.8718 | 180.234
|  |  | 0.69 | 92.3818 | 185.814
|  |  | 0.7 | 93.8918 | 191.394
|  |  | 0.71 | 95.4018 | 196.974
|  |  | 0.72 | 96.9118 | 202.554
|  |  | 0.73 | 98.4218 | 208.134
|  |  | 0.74 | 99.9318 | 213.714
|  |  | 0.75 | 101.4418 | 219.294
|  |  | 0.76 | 102.9518 | 224.874
|  |  | 0.77 | 104.4618 | 230.454
|  |  | 0.78 | 105.9718 | 236.034
|  |  | 0.79 | 107.4818 | 241.614
|  |  | 0.8 | 108.9918 | 247.194
|  |  | 0.81 | 110.5018 | 252.774
|  |  | 0.82 | 112.0118 | 258.354
|  |  | 0.83 | 113.5218 | 263.934
|  |  | 0.84 | 115.0318 | 269.514
|  |  | 0.85 | 116.5418 | 275.094
|  |  | 0.86 | 118.0518 | 280.674
|  |  | 0.87 | 119.5618 | 286.254
|  |  | 0.88 | 121.0718 | 291.834
|  |  | 0.89 | 122.5818 | 297.414
|  |  | 0.9 | 124.0918 | 302.994
|  |  | 0.91 | 125.6018 | 308.574
|  |  | 0.92 | 127.1118 | 314.154
|  |  | 0.93 | 128.6218 | 319.734
|  |  | 0.94 | 130.1318 | 325.314
|  |  | 0.95 | 131.6418 | 330.894
|  |  | 0.96 | 133.1518 | 336.474
|  |  | 0.97 | 134.6618 | 342.054
|  |  | 0.98 | 136.1718 | 347.634
|  |  | 0.99 | 137.6818 | 353.214
|  |  | 1 | 139.1918 | 358.794
|  |  | 1.01 | 140.7018 | 364.374
|  |  | 1.02 | 142.2118 | 369.954
|  |  | 1.03 | 143.7218 | 375.534
|  |  | 1.04 | 145.2318 | 381.114
|  |  | 1.05 | 146.7418 | 386.694
|  |  | 1.06 | 148.2518 | 392.274
|  |  | 1.07 | 149.7618 | 397.854
|  |  | 1.08 | 151.2718 | 403.434
|  |  | 1.09 | 152.7818 | 409.014
|  |  | 1.1 | 154.2918 | 414.594
|  |  | 1.11 | 155.8018 | 420.174
|  |  | 1.12 | 157.3118 | 425.754
|  |  | 1.13 | 158.8218 | 431.334
|  |  | 1.14 | 160.3318 | 436.914
|  |  | 1.15 | 161.8418 | 442.494
|  |  | 1.16 | 163.3518 | 448.074
|  |  | 1.17 | 164.8618 | 453.654
|  |  | 1.18 | 166.3718 | 459.234
|  |  | 1.19 | 167.8818 | 464.814
|  |  | 1.2 | 169.3918 | 470.394
|  |  | 1.21 | 170.9018 | 475.974
|  |  | 1.22 | 172.4118 | 481.554
|  |  | 1.23 | 173.9218 | 487.134
|  |  | 1.24 | 175.4318 | 492.714
|  |  | 1.25 | 176.9418 | 498.294
|  |  | 1.26 | 178.4518 | 503.874
|  |  | 1.27 | 179.9618 | 509.454
|  |  | 1.28 | 181.4718 | 515.034
|  |  | 1.29 | 182.9818 | 520.614
|  |  | 1.3 | 184.4918 | 526.194
|  |  | 1.31 | 186.0018 | 531.774
|  |  | 1.32 | 187.5118 | 537.354
|  |  | 1.33 | 189.0218 | 542.934
|  |  | 1.34 | 190.5318 | 548.514
|  |  | 1.35 | 192.0418 | 554.094
|  |  | 1.36 | 193.5518 | 559.674
|  |  | 1.37 | 195.0618 | 565.254
|  |  | 1.38 | 196.5718 | 570.834
|  |  | 1.39 | 198.0818 | 576.414
|  |  | 1.4 | 199.5918 | 581.994
|  |  | 1.41 | 201.1018 | 587.574
|  |  | 1.42 | 202.6118 | 593.154
|  |  | 1.43 | 204.1218 | 598.734
|  |  | 1.44 | 205.6318 | 604.314
|  |  | 1.45 | 207.1418 | 609.894
|  |  | 1.46 | 208.6518 | 615.474
|  |  | 1.47 | 210.1618 | 621.054
|  |  | 1.48 | 211.6718 | 626.634
|  |  | 1.49 | 213.1818 | 632.214
|  |  | 1.5 | 214.6918 | 637.794
|  |  | 1.51 | 216.2018 | 643.374
|  |  | 1.52 | 217.7118 | 648.954
|  |  | 1.53 | 219.2218 | 654.534
|  |  | 1.54 | 220.7318 | 660.114
|  |  | 1.55 | 222.2418 | 665.694
|  |  | 1.56 | 223.7518 | 671.274
|  |  | 1.57 | 225.2618 | 676.854
|  |  | 1.58 | 226.7718 | 682.434
|  |  | 1.59 | 228.2818 | 688.014
|  |  | 1.6 | 229.7918 | 693.594
|  |  | 1.61 | 231.3018 | 699.174
|  |  | 1.62 | 232.8118 | 704.754
|  |  | 1.63 | 234.3218 | 710.334
|  |  | 1.64 | 235.8318 | 715.914
|  |  | 1.65 | 237.3418 | 721.494
|  |  | 1.66 | 238.8518 | 727.074
|  |  | 1.67 | 240.3618 | 732.654
|  |  | 1.68 | 241.8718 | 738.234
|  |  | 1.69 | 243.3818 | 743.814
|  |  | 1.7 | 244.8918 | 749.394
|  |  | 1.71 | 246.4018 | 754.974
|  |  | 1.72 | 247.9118 | 760.554
|  |  | 1.73 | 249.4218 | 766.134
|  |  | 1.74 | 250.9318 | 771.714
|  |  | 1.75 | 252.4418 | 777.294
|  |  | 1.76 | 253.9518 | 782.874
|  |  | 1.77 | 255.4618 | 788.454
|  |  | 1.78 | 256.9718 | 794.034
|  |  | 1.79 | 258.4818 | 799.614
|  |  | 1.8 | 259.9918 | 805.194
|  |  | 1.81 | 261.5018 | 810.774
|  |  | 1.82 | 263.0118 | 816.354
|  |  | 1.83 | 264.5218 | 821.934
|  |  | 1.84 | 266.0318 | 827.514
|  |  | 1.85 | 267.5418 | 833.094
|  |  | 1.86 | 269.0518 | 838.674
|  |  | 1.87 | 270.5618 | 844.254
|  |  | 1.88 | 272.0718 | 849.834
|  |  | 1.89 | 273.5818 | 855.414
|  |  | 1.9 | 275.0918 | 860.994
|  |  | 1.91 | 276.6018 | 866.574
|  |  | 1.92 | 278.1118 | 872.154
|  |  | 1.93 | 279.6218 | 877.734
|  |  | 1.94 | 281.1318 | 883.314
|  |  | 1.95 | 282.6418 | 888.894
|  |  | 1.96 | 284.1518 | 894.474
|  |  | 1.97 | 285.6618 | 900.054
|  |  | 1.98 | 287.1718 | 905.634
|  |  | 1.99 | 288.6818 | 911.214
|  |  | 2 | 290.1918 | 916.794
|  |  | 2.01 | 291.7018 | 922.374
|  |  | 2.02 | 293.2118 | 927.954
|  |  | 2.03 | 294.7218 | 933.534
|  |  | 2.04 | 296.2318 | 939.114
|  |  | 2.05 | 297.7418 | 944.694
|  |  | 2.06 | 299.2518 | 950.274
|  |  | 2.07 | 300.7618 | 955.854
|  |  | 2.08 | 302.2718 | 961.434
|  |  | 2.09 | 303.7818 | 967.014
|  |  | 2.1 | 305.2918 | 972.594
|  |  | 2.11 | 306.8018 | 978.174
|  |  | 2.12 | 308.3118 | 983.754
|  |  | 2.13 | 309.8218 | 989.334
|  |  | 2.14 | 311.3318 | 994.914
|  |  | 2.15 | 312.8418 | 1000.494
|  |  | 2.16 | 314.3518 | 1006.074
|  |  | 2.17 | 315.8618 | 1011.654
|  |  | 2.18 | 317.3718 | 1017.234
|  |  | 2.19 | 318.8818 | 1022.814
|  |  | 2.2 | 320.3918 | 1028.394
|  |  | 2.21 | 321.9018 | 1033.974
|  |  | 2.22 | 323.4118 | 1039.554
|  |  | 2.23 | 324.9218 | 1045.134
|  |  | 2.24 | 326.4318 | 1050.714
|  |  | 2.25 | 327.9418 | 1056.294
|  |  | 2.26 | 329.4518 | 1061.874
|  |  | 2.27 | 330.9618 | 1067.454
|  |  | 2.28 | 332.4718 | 1073.034
|  |  | 2.29 | 333.9818 | 1078.614
|  |  | 2.3 | 335.4918 | 1084.194
|  |  | 2.31 | 337.0018 | 1089.774
|  |  | 2.32 | 338.5118 | 1095.354
|  |  | 2.33 | 340.0218 | 1100.934
|  |  | 2.34 | 341.5318 | 1106.514
|  |  | 2.35 | 343.0418 | 1112.094
|  |  | 2.36 | 344.5518 | 1117.674
|  |  | 2.37 | 346.0618 | 1123.254
|  |  | 2.38 | 347.5718 | 1128.834
|  |  | 2.39 | 349.0818 | 1134.414
|  |  | 2.4 | 350.5918 | 1139.994
|  |  | 2.41 | 352.1018 | 1145.574
|  |  | 2.42 | 353.6118 | 1151.154
|  |  | 2.43 | 355.1218 | 1156.734
|  |  | 2.44 | 356.6318 | 1162.314
|  |  | 2.45 | 358.1418 | 1167.894
|  |  | 2.46 | 359.6518 | 1173.474
|  |  | 2.47 | 361.1618 | 1179.054
|  |  | 2.48 | 362.6718 | 1184.634
|  |  | 2.49 | 364.1818 | 1190.214
|  |  | 2.5 | 365.6918 | 1195.794
|  |  | 2.51 | 367.2018 | 1201.374
|  |  | 2.52 | 368.7118 | 1206.954
|  |  | 2.53 | 370.2218 | 1212.534
|  |  | 2.54 | 371.7318 | 1218.114
|  |  | 2.55 | 373.2418 | 1223.694
|  |  | 2.56 | 374.7518 | 1229.274
|  |  | 2.57 | 376.2618 | 1234.854
|  |  | 2.58 | 377.7718 | 1240.434
|  |  | 2.59 | 379.2818 | 1246.014
|  |  | 2.6 | 380.7918 | 1251.594
|  |  | 2.61 | 382.3018 | 1257.174
|  |  | 2.62 | 383.8118 | 1262.754
|  |  | 2.63 | 385.3218 | 1268.334
|  |  | 2.64 | 386.8318 | 1273.914
|  |  | 2.65 | 388.3418 | 1279.494
|  |  | 2.66 | 389.8518 | 1285.074
|  |  | 2.67 | 391.3618 | 1290.654
|  |  | 2.68 | 392.8718 | 1296.234
|  |  | 2.69 | 394.3818 | 1301.814
|  |  | 2.7 | 395.8918 | 1307.394
|  |  | 2.71 | 397.4018 | 1312.974
|  |  | 2.72 | 398.9118 | 1318.554
|  |  | 2.73 | 400.4218 | 1324.134
|  |  | 2.74 | 401.9318 | 1329.714
|  |  | 2.75 | 403.4418 | 1335.294
|  |  | 2.76 | 404.9518 | 1340.874
|  |  | 2.77 | 406.4618 | 1346.454
|  |  | 2.78 | 407.9718 | 1352.034
|  |  | 2.79 | 409.4818 | 1357.614
|  |  | 2.8 | 410.9918 | 1363.194
|  |  | 2.81 | 412.5018 | 1368.774
|  |  | 2.82 | 414.0118 | 1374.354
|  |  | 2.83 | 415.5218 | 1379.934
|  |  | 2.84 | 417.0318 | 1385.514
|  |  | 2.85 | 418.5418 | 1391.094
|  |  | 2.86 | 420.0518 | 1396.674
|  |  | 2.87 | 421.5618 | 1402.254
|  |  | 2.88 | 423.0718 | 1407.834
|  |  | 2.89 | 424.5818 | 1413.414
|  |  | 2.9 | 426.0918 | 1418.994
|  |  | 2.91 | 427.6018 | 1424.574
|  |  | 2.92 | 429.1118 | 1430.154
|  |  | 2.93 | 430.6218 | 1435.734
|  |  | 2.94 | 432.1318 | 1441.314
|  |  | 2.95 | 433.6418 | 1446.894
|  |  | 2.96 | 435.1518 | 1452.474
|  |  | 2.97 | 436.6618 | 1458.054
|  |  | 2.98 | 438.1718 | 1463.634
|  |  | 2.99 | 439.6818 | 1469.214
|  |  | 3 | 441.1918 | 1474.794

## id_annaysis10_broad
3
3 | 0.432 | 500 | 500 | 0.432 | 2.314815 | 2.314815
5 | 0.566 | 500 | 1000 | 0.351 | 2.849003 | 2.849003
10 | 0.592 | 500 | 2000 |  | #DIV/0!
30 | 0.551 | 500 | w5
50 | 0.546 | 500 | 500 | 0.566 | 1.766784 | 1.766784
100 | 0.603 | 500 | 1000 | 0.523 | 1.912046 | 1.912046
300 |  | 500 | 2000
3 | 0.351 | 1000 | w10
5 | 0.523 | 1000 | 500 | 0.592 | 1.689189 | 1.689189
10 | 0.449 | 1000 | 1000 | 0.449 | 2.227171 | 2.227171
30 | 0.274 | 1000 | 2000
50 | 0.353 | 1000 | w30
100 | 0.444 | 1000 | 500 | 0.551 | 1.814882 | 1.814882
300 |  | 1000 | 1000 | 0.274 | 3.649635 | 3.649635
3 |  | 2000 | 2000 | 0.143 | 6.993007 | 6.993007
5 |  | 2000 | w=50
10 |  | 2000 | 500 | 0.546 | 1.831502 | 1.831502
30 | 0.143 | 2000 | 1000 | 0.353 | 2.832861 | 2.832861
50 | 0.229 | 2000 | 2000 | 0.229 | 4.366812 | 4.366812
100 |  | 2000 | w100
300 |  | 2000 | 500 | 0.603 | 1.658375 | 1.658375
|  |  | 1000 | 0.444 | 2.252252 | 2.252252
2000
w300
500
1000
2000